## list_material
abbreviation | name | category | material_type | recycling_type | recycling_advance | lower_heating_value_MJ_per_kg | drying_electricity_use_kWh_per_kg | drying_heat_use_kWh_per_kg | regranulation_electricity_use_kWh_per_kg | regranulation_heat_use_kWh_per_kg
PE-LD |  | plastic | Thermoplast | mechanical | 4 | 43 | 10 | 10 | 10 | 10
PE-LLD |  | plastic | Thermoplast | mechanical | 4 | 43 | 10 | 10 | 10 | 10
PE-HD |  | plastic | Thermoplast | mechanical | 4 | 43 | 10 | 10 | 10 | 10
PE-MD |  | plastic | Thermoplast | mechanical | 4 | 43 | 10 | 10 | 10 | 10
PP |  | plastic | Thermoplast | mechanical | 4 | 44 | 10 | 10 | 10 | 10
PS |  | plastic | Thermoplast | mechanical | 4 | 40 | 10 | 10 | 10 | 10
PS-E/XPS |  | plastic | Thermoplast | mechanical |  | 40 | 10 | 10 | 10 | 10
PVC-U |  | plastic | Thermoplast | mechanical | 4 | 18 | 10 | 10 | 10 | 10
PVC-P |  | plastic | Thermoplast | mechanical | 4 | 23 | 10 | 10 | 10 | 10
ABS |  | plastic | Thermoplast | mechanical | 4 | 38.07 | 10 | 10 | 10 | 10
ASA |  | plastic | Thermoplast | mechanical |  | 38.07 | 10 | 10 | 10 | 10
SAN |  | plastic | Thermoplast | mechanical |  | 38.07 | 10 | 10 | 10 | 10
PMMA |  | plastic | Thermoplast | mechanical |  | 27.36 | 10 | 10 | 10 | 10
PA |  | plastic | Thermoplast | mechanical | 4 | 36 | 10 | 10 | 10 | 10
PET |  | plastic | Thermoplast | mechanical | 4 | 24 | 10 | 10 | 10 | 10
POM |  | plastic | Thermoplast | mechanical |  | 16 | 10 | 10 | 10 | 10
PBT |  | plastic | Thermoplast | mechanical |  |  | 10 | 10 | 10 | 10
PEEK |  | plastic | Thermoplast | mechanical |  |  | 10 | 10 | 10 | 10
PC |  | plastic | Thermoplast | mechanical |  | 31 | 10 | 10 | 10 | 10
PUR |  | plastic | Thermoplast | mechanical |  | 27.36 | 10 | 10 | 10 | 10
Thermoplaste |  | plastic | Thermoplast | mechanical |  |  | 10 | 10 | 10 | 10
Elastomere |  | plastic | elastomer | mechanical |  | 37.8 | 10 | 10 | 10 | 10
Duromere |  | plastic | duromer | mechanical |  | 23.04 | 10 | 10 | 10 | 10
Aluminium |  | metal | aluminium | mechanical | 4 | 0 | 0 | 0 | 0 | 0
Blei |  | metal | lead | mechanical |  | 0 | 0 | 0 | 0 | 0
Chrom |  | metal | chromium | mechanical |  | 0 | 0 | 0 | 0 | 0
Eisen |  | metal | iron | mechanical | 4 | 0 | 0 | 0 | 0 | 0
Kupfer |  | metal | copper | mechanical | 4 | 0 | 0 | 0 | 0 | 0
Magnesium |  | metal | magnesium | mechanical |  | 0 | 0 | 0 | 0 | 0
Nickel |  | metal | nickel | mechanical |  | 0 | 0 | 0 | 0 | 0
Stahl |  | metal | steel | mechanical | 4 | 0 | 0 | 0 | 0 | 0
Titan |  | metal | titan | mechanical |  | 0 | 0 | 0 | 0 | 0
Zink |  | metal | zinc | mechanical |  | 0 | 0 | 0 | 0 | 0

## sort_ferromagnetic
abbreviation | PE-LD | PE-LLD | PE-HD | PE-MD | PP | PS | PS-E/XPS | PVC-U | PVC-P | ABS | ASA | SAN | PMMA | PA | PET | POM | PBT | PEEK | PC | PUR | Thermoplaste | Elastomere | Duromere | Aluminium | Blei | Chrom | Eisen | Kupfer | Magnesium | Nickel | Stahl | Titan | Zink
PE-LD | 0 | 0 | 0 | 0 | 0 | 0 | 0 | 0 | 0 | 0 | 0 | 0 | 0 | 0 | 0 | 0 | 0 | 0 | 0 | 0 | 0 | 0 | 0 | 0 | 0 | 0 | 1 | 0 | 0 | 1 | 0.8 | 0 | 0
PE-LLD | 0 | 0 | 0 | 0 | 0 | 0 | 0 | 0 | 0 | 0 | 0 | 0 | 0 | 0 | 0 | 0 | 0 | 0 | 0 | 0 | 0 | 0 | 0 | 0 | 0 | 0 | 1 | 0 | 0 | 1 | 0.8 | 0 | 0
PE-HD | 0 | 0 | 0 | 0 | 0 | 0 | 0 | 0 | 0 | 0 | 0 | 0 | 0 | 0 | 0 | 0 | 0 | 0 | 0 | 0 | 0 | 0 | 0 | 0 | 0 | 0 | 1 | 0 | 0 | 1 | 0.8 | 0 | 0
PE-MD | 0 | 0 | 0 | 0 | 0 | 0 | 0 | 0 | 0 | 0 | 0 | 0 | 0 | 0 | 0 | 0 | 0 | 0 | 0 | 0 | 0 | 0 | 0 | 0 | 0 | 0 | 1 | 0 | 0 | 1 | 0.8 | 0 | 0
PP | 0 | 0 | 0 | 0 | 0 | 0 | 0 | 0 | 0 | 0 | 0 | 0 | 0 | 0 | 0 | 0 | 0 | 0 | 0 | 0 | 0 | 0 | 0 | 0 | 0 | 0 | 1 | 0 | 0 | 1 | 0.8 | 0 | 0
PS | 0 | 0 | 0 | 0 | 0 | 0 | 0 | 0 | 0 | 0 | 0 | 0 | 0 | 0 | 0 | 0 | 0 | 0 | 0 | 0 | 0 | 0 | 0 | 0 | 0 | 0 | 1 | 0 | 0 | 1 | 0.8 | 0 | 0
PS-E/XPS | 0 | 0 | 0 | 0 | 0 | 0 | 0 | 0 | 0 | 0 | 0 | 0 | 0 | 0 | 0 | 0 | 0 | 0 | 0 | 0 | 0 | 0 | 0 | 0 | 0 | 0 | 1 | 0 | 0 | 1 | 0.8 | 0 | 0
PVC-U | 0 | 0 | 0 | 0 | 0 | 0 | 0 | 0 | 0 | 0 | 0 | 0 | 0 | 0 | 0 | 0 | 0 | 0 | 0 | 0 | 0 | 0 | 0 | 0 | 0 | 0 | 1 | 0 | 0 | 1 | 0.8 | 0 | 0
PVC-P | 0 | 0 | 0 | 0 | 0 | 0 | 0 | 0 | 0 | 0 | 0 | 0 | 0 | 0 | 0 | 0 | 0 | 0 | 0 | 0 | 0 | 0 | 0 | 0 | 0 | 0 | 1 | 0 | 0 | 1 | 0.8 | 0 | 0
ABS | 0 | 0 | 0 | 0 | 0 | 0 | 0 | 0 | 0 | 0 | 0 | 0 | 0 | 0 | 0 | 0 | 0 | 0 | 0 | 0 | 0 | 0 | 0 | 0 | 0 | 0 | 1 | 0 | 0 | 1 | 0.8 | 0 | 0
ASA | 0 | 0 | 0 | 0 | 0 | 0 | 0 | 0 | 0 | 0 | 0 | 0 | 0 | 0 | 0 | 0 | 0 | 0 | 0 | 0 | 0 | 0 | 0 | 0 | 0 | 0 | 1 | 0 | 0 | 1 | 0.8 | 0 | 0
SAN | 0 | 0 | 0 | 0 | 0 | 0 | 0 | 0 | 0 | 0 | 0 | 0 | 0 | 0 | 0 | 0 | 0 | 0 | 0 | 0 | 0 | 0 | 0 | 0 | 0 | 0 | 1 | 0 | 0 | 1 | 0.8 | 0 | 0
PMMA | 0 | 0 | 0 | 0 | 0 | 0 | 0 | 0 | 0 | 0 | 0 | 0 | 0 | 0 | 0 | 0 | 0 | 0 | 0 | 0 | 0 | 0 | 0 | 0 | 0 | 0 | 1 | 0 | 0 | 1 | 0.8 | 0 | 0
PA | 0 | 0 | 0 | 0 | 0 | 0 | 0 | 0 | 0 | 0 | 0 | 0 | 0 | 0 | 0 | 0 | 0 | 0 | 0 | 0 | 0 | 0 | 0 | 0 | 0 | 0 | 1 | 0 | 0 | 1 | 0.8 | 0 | 0
PET | 0 | 0 | 0 | 0 | 0 | 0 | 0 | 0 | 0 | 0 | 0 | 0 | 0 | 0 | 0 | 0 | 0 | 0 | 0 | 0 | 0 | 0 | 0 | 0 | 0 | 0 | 1 | 0 | 0 | 1 | 0.8 | 0 | 0
POM | 0 | 0 | 0 | 0 | 0 | 0 | 0 | 0 | 0 | 0 | 0 | 0 | 0 | 0 | 0 | 0 | 0 | 0 | 0 | 0 | 0 | 0 | 0 | 0 | 0 | 0 | 1 | 0 | 0 | 1 | 0.8 | 0 | 0
PBT | 0 | 0 | 0 | 0 | 0 | 0 | 0 | 0 | 0 | 0 | 0 | 0 | 0 | 0 | 0 | 0 | 0 | 0 | 0 | 0 | 0 | 0 | 0 | 0 | 0 | 0 | 1 | 0 | 0 | 1 | 0.8 | 0 | 0
PEEK | 0 | 0 | 0 | 0 | 0 | 0 | 0 | 0 | 0 | 0 | 0 | 0 | 0 | 0 | 0 | 0 | 0 | 0 | 0 | 0 | 0 | 0 | 0 | 0 | 0 | 0 | 1 | 0 | 0 | 1 | 0.8 | 0 | 0
PC | 0 | 0 | 0 | 0 | 0 | 0 | 0 | 0 | 0 | 0 | 0 | 0 | 0 | 0 | 0 | 0 | 0 | 0 | 0 | 0 | 0 | 0 | 0 | 0 | 0 | 0 | 1 | 0 | 0 | 1 | 0.8 | 0 | 0
PUR | 0 | 0 | 0 | 0 | 0 | 0 | 0 | 0 | 0 | 0 | 0 | 0 | 0 | 0 | 0 | 0 | 0 | 0 | 0 | 0 | 0 | 0 | 0 | 0 | 0 | 0 | 1 | 0 | 0 | 1 | 0.8 | 0 | 0
Thermoplaste | 0 | 0 | 0 | 0 | 0 | 0 | 0 | 0 | 0 | 0 | 0 | 0 | 0 | 0 | 0 | 0 | 0 | 0 | 0 | 0 | 0 | 0 | 0 | 0 | 0 | 0 | 1 | 0 | 0 | 1 | 0.8 | 0 | 0
Elastomere | 0 | 0 | 0 | 0 | 0 | 0 | 0 | 0 | 0 | 0 | 0 | 0 | 0 | 0 | 0 | 0 | 0 | 0 | 0 | 0 | 0 | 0 | 0 | 0 | 0 | 0 | 1 | 0 | 0 | 1 | 0.8 | 0 | 0
Duromere | 0 | 0 | 0 | 0 | 0 | 0 | 0 | 0 | 0 | 0 | 0 | 0 | 0 | 0 | 0 | 0 | 0 | 0 | 0 | 0 | 0 | 0 | 0 | 0 | 0 | 0 | 1 | 0 | 0 | 1 | 0.8 | 0 | 0
Aluminium | 0 | 0 | 0 | 0 | 0 | 0 | 0 | 0 | 0 | 0 | 0 | 0 | 0 | 0 | 0 | 0 | 0 | 0 | 0 | 0 | 0 | 0 | 0 | 0 | 0 | 0 | 1 | 0 | 0 | 1 | 0.8 | 0 | 0
Blei | 0 | 0 | 0 | 0 | 0 | 0 | 0 | 0 | 0 | 0 | 0 | 0 | 0 | 0 | 0 | 0 | 0 | 0 | 0 | 0 | 0 | 0 | 0 | 0 | 0 | 0 | 1 | 0 | 0 | 1 | 0.8 | 0 | 0
Chrom | 0 | 0 | 0 | 0 | 0 | 0 | 0 | 0 | 0 | 0 | 0 | 0 | 0 | 0 | 0 | 0 | 0 | 0 | 0 | 0 | 0 | 0 | 0 | 0 | 0 | 0 | 1 | 0 | 0 | 1 | 0.8 | 0 | 0
Eisen | 1 | 1 | 1 | 1 | 1 | 1 | 1 | 1 | 1 | 1 | 1 | 1 | 1 | 1 | 1 | 1 | 1 | 1 | 1 | 1 | 1 | 1 | 1 | 1 | 1 | 1 | 0 | 1 | 1 | 0 | 0.2 | 1 | 1
Kupfer | 0 | 0 | 0 | 0 | 0 | 0 | 0 | 0 | 0 | 0 | 0 | 0 | 0 | 0 | 0 | 0 | 0 | 0 | 0 | 0 | 0 | 0 | 0 | 0 | 0 | 0 | 1 | 0 | 0 | 1 | 0.8 | 0 | 0
Magnesium | 0 | 0 | 0 | 0 | 0 | 0 | 0 | 0 | 0 | 0 | 0 | 0 | 0 | 0 | 0 | 0 | 0 | 0 | 0 | 0 | 0 | 0 | 0 | 0 | 0 | 0 | 1 | 0 | 0 | 1 | 0.8 | 0 | 0
Nickel | 1 | 1 | 1 | 1 | 1 | 1 | 1 | 1 | 1 | 1 | 1 | 1 | 1 | 1 | 1 | 1 | 1 | 1 | 1 | 1 | 1 | 1 | 1 | 1 | 1 | 1 | 0 | 1 | 1 | 0 | 0.2 | 1 | 1
Stahl | 0.8 | 0.8 | 0.8 | 0.8 | 0.8 | 0.8 | 0.8 | 0.8 | 0.8 | 0.8 | 0.8 | 0.8 | 0.8 | 0.8 | 0.8 | 0.8 | 0.8 | 0.8 | 0.8 | 0.8 | 0.8 | 0.8 | 0.8 | 0.8 | 0.8 | 0.8 | 0.2 | 0.8 | 0.8 | 0.2 | 0 | 0.8 | 0.8
Titan | 0 | 0 | 0 | 0 | 0 | 0 | 0 | 0 | 0 | 0 | 0 | 0 | 0 | 0 | 0 | 0 | 0 | 0 | 0 | 0 | 0 | 0 | 0 | 0 | 0 | 0 | 1 | 0 | 0 | 1 | 0.8 | 0 | 0
Zink | 0 | 0 | 0 | 0 | 0 | 0 | 0 | 0 | 0 | 0 | 0 | 0 | 0 | 0 | 0 | 0 | 0 | 0 | 0 | 0 | 0 | 0 | 0 | 0 | 0 | 0 | 1 | 0 | 0 | 1 | 0.8 | 0 | 0

## sort_eddycurrent
abbreviation | PE-LD | PE-LLD | PE-HD | PE-MD | PP | PS | PS-E/XPS | PVC-U | PVC-P | ABS | ASA | SAN | PMMA | PA | PET | POM | PBT | PEEK | PC | PUR | Thermoplaste | Elastomere | Duromere | Aluminium | Blei | Chrom | Eisen | Kupfer | Magnesium | Nickel | Stahl | Titan | Zink
PE-LD | 0 | 0 | 0 | 0 | 0 | 0 | 0 | 0 | 0 | 0 | 0 | 0 | 0 | 0 | 0 | 0 | 0 | 0 | 0 | 0 | 0 | 0 | 0 | 1 | 1 | 1 | 1 | 1 | 1 | 1 | 1 | 1 | 1
PE-LLD | 0 | 0 | 0 | 0 | 0 | 0 | 0 | 0 | 0 | 0 | 0 | 0 | 0 | 0 | 0 | 0 | 0 | 0 | 0 | 0 | 0 | 0 | 0 | 1 | 1 | 1 | 1 | 1 | 1 | 1 | 1 | 1 | 1
PE-HD | 0 | 0 | 0 | 0 | 0 | 0 | 0 | 0 | 0 | 0 | 0 | 0 | 0 | 0 | 0 | 0 | 0 | 0 | 0 | 0 | 0 | 0 | 0 | 1 | 1 | 1 | 1 | 1 | 1 | 1 | 1 | 1 | 1
PE-MD | 0 | 0 | 0 | 0 | 0 | 0 | 0 | 0 | 0 | 0 | 0 | 0 | 0 | 0 | 0 | 0 | 0 | 0 | 0 | 0 | 0 | 0 | 0 | 1 | 1 | 1 | 1 | 1 | 1 | 1 | 1 | 1 | 1
PP | 0 | 0 | 0 | 0 | 0 | 0 | 0 | 0 | 0 | 0 | 0 | 0 | 0 | 0 | 0 | 0 | 0 | 0 | 0 | 0 | 0 | 0 | 0 | 1 | 1 | 1 | 1 | 1 | 1 | 1 | 1 | 1 | 1
PS | 0 | 0 | 0 | 0 | 0 | 0 | 0 | 0 | 0 | 0 | 0 | 0 | 0 | 0 | 0 | 0 | 0 | 0 | 0 | 0 | 0 | 0 | 0 | 1 | 1 | 1 | 1 | 1 | 1 | 1 | 1 | 1 | 1
PS-E/XPS | 0 | 0 | 0 | 0 | 0 | 0 | 0 | 0 | 0 | 0 | 0 | 0 | 0 | 0 | 0 | 0 | 0 | 0 | 0 | 0 | 0 | 0 | 0 | 1 | 1 | 1 | 1 | 1 | 1 | 1 | 1 | 1 | 1
PVC-U | 0 | 0 | 0 | 0 | 0 | 0 | 0 | 0 | 0 | 0 | 0 | 0 | 0 | 0 | 0 | 0 | 0 | 0 | 0 | 0 | 0 | 0 | 0 | 1 | 1 | 1 | 1 | 1 | 1 | 1 | 1 | 1 | 1
PVC-P | 0 | 0 | 0 | 0 | 0 | 0 | 0 | 0 | 0 | 0 | 0 | 0 | 0 | 0 | 0 | 0 | 0 | 0 | 0 | 0 | 0 | 0 | 0 | 1 | 1 | 1 | 1 | 1 | 1 | 1 | 1 | 1 | 1
ABS | 0 | 0 | 0 | 0 | 0 | 0 | 0 | 0 | 0 | 0 | 0 | 0 | 0 | 0 | 0 | 0 | 0 | 0 | 0 | 0 | 0 | 0 | 0 | 1 | 1 | 1 | 1 | 1 | 1 | 1 | 1 | 1 | 1
ASA | 0 | 0 | 0 | 0 | 0 | 0 | 0 | 0 | 0 | 0 | 0 | 0 | 0 | 0 | 0 | 0 | 0 | 0 | 0 | 0 | 0 | 0 | 0 | 1 | 1 | 1 | 1 | 1 | 1 | 1 | 1 | 1 | 1
SAN | 0 | 0 | 0 | 0 | 0 | 0 | 0 | 0 | 0 | 0 | 0 | 0 | 0 | 0 | 0 | 0 | 0 | 0 | 0 | 0 | 0 | 0 | 0 | 1 | 1 | 1 | 1 | 1 | 1 | 1 | 1 | 1 | 1
PMMA | 0 | 0 | 0 | 0 | 0 | 0 | 0 | 0 | 0 | 0 | 0 | 0 | 0 | 0 | 0 | 0 | 0 | 0 | 0 | 0 | 0 | 0 | 0 | 1 | 1 | 1 | 1 | 1 | 1 | 1 | 1 | 1 | 1
PA | 0 | 0 | 0 | 0 | 0 | 0 | 0 | 0 | 0 | 0 | 0 | 0 | 0 | 0 | 0 | 0 | 0 | 0 | 0 | 0 | 0 | 0 | 0 | 1 | 1 | 1 | 1 | 1 | 1 | 1 | 1 | 1 | 1
PET | 0 | 0 | 0 | 0 | 0 | 0 | 0 | 0 | 0 | 0 | 0 | 0 | 0 | 0 | 0 | 0 | 0 | 0 | 0 | 0 | 0 | 0 | 0 | 1 | 1 | 1 | 1 | 1 | 1 | 1 | 1 | 1 | 1
POM | 0 | 0 | 0 | 0 | 0 | 0 | 0 | 0 | 0 | 0 | 0 | 0 | 0 | 0 | 0 | 0 | 0 | 0 | 0 | 0 | 0 | 0 | 0 | 1 | 1 | 1 | 1 | 1 | 1 | 1 | 1 | 1 | 1
PBT | 0 | 0 | 0 | 0 | 0 | 0 | 0 | 0 | 0 | 0 | 0 | 0 | 0 | 0 | 0 | 0 | 0 | 0 | 0 | 0 | 0 | 0 | 0 | 1 | 1 | 1 | 1 | 1 | 1 | 1 | 1 | 1 | 1
PEEK | 0 | 0 | 0 | 0 | 0 | 0 | 0 | 0 | 0 | 0 | 0 | 0 | 0 | 0 | 0 | 0 | 0 | 0 | 0 | 0 | 0 | 0 | 0 | 1 | 1 | 1 | 1 | 1 | 1 | 1 | 1 | 1 | 1
PC | 0 | 0 | 0 | 0 | 0 | 0 | 0 | 0 | 0 | 0 | 0 | 0 | 0 | 0 | 0 | 0 | 0 | 0 | 0 | 0 | 0 | 0 | 0 | 1 | 1 | 1 | 1 | 1 | 1 | 1 | 1 | 1 | 1
PUR | 0 | 0 | 0 | 0 | 0 | 0 | 0 | 0 | 0 | 0 | 0 | 0 | 0 | 0 | 0 | 0 | 0 | 0 | 0 | 0 | 0 | 0 | 0 | 1 | 1 | 1 | 1 | 1 | 1 | 1 | 1 | 1 | 1
Thermoplaste | 0 | 0 | 0 | 0 | 0 | 0 | 0 | 0 | 0 | 0 | 0 | 0 | 0 | 0 | 0 | 0 | 0 | 0 | 0 | 0 | 0 | 0 | 0 | 1 | 1 | 1 | 1 | 1 | 1 | 1 | 1 | 1 | 1
Elastomere | 0 | 0 | 0 | 0 | 0 | 0 | 0 | 0 | 0 | 0 | 0 | 0 | 0 | 0 | 0 | 0 | 0 | 0 | 0 | 0 | 0 | 0 | 0 | 1 | 1 | 1 | 1 | 1 | 1 | 1 | 1 | 1 | 1
Duromere | 0 | 0 | 0 | 0 | 0 | 0 | 0 | 0 | 0 | 0 | 0 | 0 | 0 | 0 | 0 | 0 | 0 | 0 | 0 | 0 | 0 | 0 | 0 | 1 | 1 | 1 | 1 | 1 | 1 | 1 | 1 | 1 | 1
Aluminium | 1 | 1 | 1 | 1 | 1 | 1 | 1 | 1 | 1 | 1 | 1 | 1 | 1 | 1 | 1 | 1 | 1 | 1 | 1 | 1 | 1 | 1 | 1 | 0 | 1 | 1 | 1 | 0.8 | 0 | 1 | 1 | 1 | 1
Blei | 1 | 1 | 1 | 1 | 1 | 1 | 1 | 1 | 1 | 1 | 1 | 1 | 1 | 1 | 1 | 1 | 1 | 1 | 1 | 1 | 1 | 1 | 1 | 1 | 0 | 0 | 0 | 0 | 0 | 0 | 0 | 0 | 0.2
Chrom | 1 | 1 | 1 | 1 | 1 | 1 | 1 | 1 | 1 | 1 | 1 | 1 | 1 | 1 | 1 | 1 | 1 | 1 | 1 | 1 | 1 | 1 | 1 | 1 | 0 | 0 | 0 | 0.8 | 1 | 0.2 | 0.2 | 0.2 | 0.4
Eisen | 1 | 1 | 1 | 1 | 1 | 1 | 1 | 1 | 1 | 1 | 1 | 1 | 1 | 1 | 1 | 1 | 1 | 1 | 1 | 1 | 1 | 1 | 1 | 1 | 0 | 0 | 0 | 0 | 0 | 0 | 0 | 0 | 0
Kupfer | 1 | 1 | 1 | 1 | 1 | 1 | 1 | 1 | 1 | 1 | 1 | 1 | 1 | 1 | 1 | 1 | 1 | 1 | 1 | 1 | 1 | 1 | 1 | 0.8 | 0 | 0.8 | 0 | 0 | 0.8 | 0 | 0 | 0.8 | 0.8
Magnesium | 1 | 1 | 1 | 1 | 1 | 1 | 1 | 1 | 1 | 1 | 1 | 1 | 1 | 1 | 1 | 1 | 1 | 1 | 1 | 1 | 1 | 1 | 1 | 0 | 0 | 1 | 0 | 0.8 | 0 | 0 | 0 | 1 | 1
Nickel | 1 | 1 | 1 | 1 | 1 | 1 | 1 | 1 | 1 | 1 | 1 | 1 | 1 | 1 | 1 | 1 | 1 | 1 | 1 | 1 | 1 | 1 | 1 | 1 | 0 | 0.2 | 0 | 0 | 0 | 0 | 0 | 0 | 0
Stahl | 1 | 1 | 1 | 1 | 1 | 1 | 1 | 1 | 1 | 1 | 1 | 1 | 1 | 1 | 1 | 1 | 1 | 1 | 1 | 1 | 1 | 1 | 1 | 1 | 0 | 0.2 | 0 | 0 | 0 | 0 | 0 | 0 | 0
Titan | 1 | 1 | 1 | 1 | 1 | 1 | 1 | 1 | 1 | 1 | 1 | 1 | 1 | 1 | 1 | 1 | 1 | 1 | 1 | 1 | 1 | 1 | 1 | 1 | 0 | 0.2 | 0 | 0.8 | 1 | 0 | 0 | 0 | 0.4
Zink | 1 | 1 | 1 | 1 | 1 | 1 | 1 | 1 | 1 | 1 | 1 | 1 | 1 | 1 | 1 | 1 | 1 | 1 | 1 | 1 | 1 | 1 | 1 | 1 | 0.2 | 0.4 | 0 | 0.8 | 1 | 0 | 0 | 0.4 | 0

## sort_density
abbreviation | PE-LD | PE-LLD | PE-HD | PE-MD | PP | PS | PS-E/XPS | PVC-U | PVC-P | ABS | ASA | SAN | PMMA | PA | PET | POM | PBT | PEEK | PC | PUR | Thermoplaste | Elastomere | Duromere | Aluminium | Blei | Chrom | Eisen | Kupfer | Magnesium | Nickel | Stahl | Titan | Zink
PE-LD | 0 | 0 | 0.2 | 0 | 0 | 1 | 1 | 1 | 1 | 1 | 1 | 1 | 1 | 1 | 1 | 1 | 1 | 1 | 1 | 1 | 0 | 0 | 0 | 1 | 1 | 1 | 1 | 1 | 1 | 1 | 1 | 1 | 1
PE-LLD | 0 | 0 | 0.2 | 0 | 0 | 1 | 1 | 1 | 1 | 1 | 1 | 1 | 1 | 1 | 1 | 1 | 1 | 1 | 1 | 1 | 0 | 0 | 0 | 1 | 1 | 1 | 1 | 1 | 1 | 1 | 1 | 1 | 1
PE-HD | 0.2 | 0.2 | 0 | 0 | 0.4 | 1 | 1 | 1 | 1 | 1 | 1 | 1 | 1 | 1 | 1 | 1 | 1 | 1 | 1 | 1 | 0 | 0 | 0 | 1 | 1 | 1 | 1 | 1 | 1 | 1 | 1 | 1 | 1
PE-MD | 0 | 0 | 0 | 0 | 0.2 | 1 | 1 | 1 | 1 | 1 | 1 | 1 | 1 | 1 | 1 | 1 | 1 | 1 | 1 | 1 | 0 | 0 | 0 | 1 | 1 | 1 | 1 | 1 | 1 | 1 | 1 | 1 | 1
PP | 0 | 0 | 0.4 | 0.2 | 0 | 1 | 1 | 1 | 1 | 1 | 1 | 1 | 1 | 1 | 1 | 1 | 1 | 1 | 1 | 1 | 0 | 0 | 0 | 1 | 1 | 1 | 1 | 1 | 1 | 1 | 1 | 1 | 1
PS | 1 | 1 | 1 | 1 | 1 | 0 | 1 | 1 | 0.8 | 0 | 0 | 0 | 0.8 | 0 | 1 | 1 | 1 | 1 | 0.8 | 0 | 0 | 0 | 0 | 1 | 1 | 1 | 1 | 1 | 1 | 1 | 1 | 1 | 1
PS-E/XPS | 1 | 1 | 1 | 1 | 1 | 1 | 0 | 1 | 1 | 1 | 1 | 1 | 1 | 1 | 1 | 1 | 1 | 1 | 1 | 1 | 0 | 0 | 0 | 1 | 1 | 1 | 1 | 1 | 1 | 1 | 1 | 1 | 1
PVC-U | 1 | 1 | 1 | 1 | 1 | 1 | 1 | 0 | 0.4 | 1 | 1 | 1 | 1 | 1 | 0 | 0.4 | 0.4 | 0.4 | 1 | 1 | 0 | 0 | 0 | 1 | 1 | 1 | 1 | 1 | 1 | 1 | 1 | 1 | 1
PVC-P | 1 | 1 | 1 | 1 | 1 | 0.8 | 1 | 0.4 | 0 | 0.8 | 0.8 | 0.6 | 0 | 0.2 | 0.2 | 0.4 | 0 | 0 | 0 | 0.8 | 0 | 0 | 0 | 1 | 1 | 1 | 1 | 1 | 1 | 1 | 1 | 1 | 1
ABS | 1 | 1 | 1 | 1 | 1 | 0 | 1 | 1 | 0.8 | 0 | 0 | 0.2 | 0.8 | 0 | 1 | 1 | 1 | 1 | 0.8 | 0 | 0 | 0 | 0 | 1 | 1 | 1 | 1 | 1 | 1 | 1 | 1 | 1 | 1
ASA | 1 | 1 | 1 | 1 | 1 | 0 | 1 | 1 | 0.8 | 0 | 0 | 0.2 | 0.8 | 0 | 1 | 1 | 1 | 1 | 0.8 | 0 | 0 | 0 | 0 | 1 | 1 | 1 | 1 | 1 | 1 | 1 | 1 | 1 | 1
SAN | 1 | 1 | 1 | 1 | 1 | 0 | 1 | 1 | 0.6 | 0.2 | 0.2 | 0 | 0.6 | 0 | 1 | 1 | 1 | 1 | 0.8 | 0.2 | 0 | 0 | 0 | 1 | 1 | 1 | 1 | 1 | 1 | 1 | 1 | 1 | 1
PMMA | 1 | 1 | 1 | 1 | 1 | 0.8 | 1 | 1 | 0 | 0.8 | 0.8 | 0.6 | 0 | 0.4 | 1 | 1 | 0.8 | 0.8 | 0 | 0.8 | 0 | 0 | 0 | 1 | 1 | 1 | 1 | 1 | 1 | 1 | 1 | 1 | 1
PA | 1 | 1 | 1 | 1 | 1 | 0 | 1 | 1 | 0.2 | 0 | 0 | 0 | 0.4 | 0 | 1 | 1 | 1 | 1 | 0 | 0 | 0 | 0 | 0 | 1 | 1 | 1 | 1 | 1 | 1 | 1 | 1 | 1 | 1
PET | 1 | 1 | 1 | 1 | 1 | 1 | 1 | 0 | 0.2 | 1 | 1 | 1 | 1 | 1 | 0 | 0.4 | 0.4 | 0.4 | 0.8 | 1 | 0 | 0 | 0 | 1 | 1 | 1 | 1 | 1 | 1 | 1 | 1 | 1 | 1
POM | 1 | 1 | 1 | 1 | 1 | 1 | 1 | 0.4 | 0.4 | 1 | 1 | 1 | 1 | 1 | 0.4 | 0 | 0.6 | 0.6 | 1 | 1 | 0 | 0 | 0 | 1 | 1 | 1 | 1 | 1 | 1 | 1 | 1 | 1 | 1
PBT | 1 | 1 | 1 | 1 | 1 | 1 | 1 | 0.4 | 0 | 1 | 1 | 1 | 0.8 | 1 | 0.4 | 0.6 | 0 | 0 | 0.8 | 1 | 0 | 0 | 0 | 1 | 1 | 1 | 1 | 1 | 1 | 1 | 1 | 1 | 1
PEEK | 1 | 1 | 1 | 1 | 1 | 1 | 1 | 0.4 | 0 | 1 | 1 | 1 | 0.8 | 1 | 0.4 | 0.6 | 0 | 0 | 0.8 | 1 | 0 | 0 | 0 | 1 | 1 | 1 | 1 | 1 | 1 | 1 | 1 | 1 | 1
PC | 1 | 1 | 1 | 1 | 1 | 0.8 | 1 | 1 | 0 | 0.8 | 0.8 | 0.8 | 0 | 0 | 0.8 | 1 | 0.8 | 0.8 | 0 | 1 | 0 | 0 | 0 | 1 | 1 | 1 | 1 | 1 | 1 | 1 | 1 | 1 | 1
PUR | 1 | 1 | 1 | 1 | 1 | 0 | 1 | 1 | 0.8 | 0 | 0 | 0.2 | 0.8 | 0 | 1 | 1 | 1 | 1 | 1 | 0 | 0 | 0 | 0 | 1 | 1 | 1 | 1 | 1 | 1 | 1 | 1 | 1 | 1
Thermoplaste | 0 | 0 | 0 | 0 | 0 | 0 | 0 | 0 | 0 | 0 | 0 | 0 | 0 | 0 | 0 | 0 | 0 | 0 | 0 | 0 | 0 | 0 | 0 | 1 | 1 | 1 | 1 | 1 | 1 | 1 | 1 | 1 | 1
Elastomere | 0 | 0 | 0 | 0 | 0 | 0 | 0 | 0 | 0 | 0 | 0 | 0 | 0 | 0 | 0 | 0 | 0 | 0 | 0 | 0 | 0 | 0 | 0 | 1 | 1 | 1 | 1 | 1 | 0 | 1 | 1 | 1 | 1
Duromere | 0 | 0 | 0 | 0 | 0 | 0 | 0 | 0 | 0 | 0 | 0 | 0 | 0 | 0 | 0 | 0 | 0 | 0 | 0 | 0 | 0 | 0 | 0 | 1 | 1 | 1 | 1 | 1 | 0 | 1 | 1 | 1 | 1
Aluminium | 1 | 1 | 1 | 1 | 1 | 1 | 1 | 1 | 1 | 1 | 1 | 1 | 1 | 1 | 1 | 1 | 1 | 1 | 1 | 1 | 1 | 1 | 1 | 0 | 1 | 1 | 1 | 1 | 1 | 1 | 1 | 1 | 1
Blei | 1 | 1 | 1 | 1 | 1 | 1 | 1 | 1 | 1 | 1 | 1 | 1 | 1 | 1 | 1 | 1 | 1 | 1 | 1 | 1 | 1 | 1 | 1 | 1 | 0 | 1 | 1 | 1 | 1 | 1 | 1 | 1 | 1
Chrom | 1 | 1 | 1 | 1 | 1 | 1 | 1 | 1 | 1 | 1 | 1 | 1 | 1 | 1 | 1 | 1 | 1 | 1 | 1 | 1 | 1 | 1 | 1 | 1 | 1 | 0 | 1 | 1 | 1 | 1 | 1 | 1 | 1
Eisen | 1 | 1 | 1 | 1 | 1 | 1 | 1 | 1 | 1 | 1 | 1 | 1 | 1 | 1 | 1 | 1 | 1 | 1 | 1 | 1 | 1 | 1 | 1 | 1 | 1 | 1 | 0 | 1 | 1 | 1 | 0 | 1 | 1
Kupfer | 1 | 1 | 1 | 1 | 1 | 1 | 1 | 1 | 1 | 1 | 1 | 1 | 1 | 1 | 1 | 1 | 1 | 1 | 1 | 1 | 1 | 1 | 1 | 1 | 1 | 1 | 1 | 0 | 1 | 0.4 | 1 | 1 | 1
Magnesium | 1 | 1 | 1 | 1 | 1 | 1 | 1 | 1 | 1 | 1 | 1 | 1 | 1 | 1 | 1 | 1 | 1 | 1 | 1 | 1 | 1 | 0 | 0 | 1 | 1 | 1 | 1 | 1 | 0 | 1 | 1 | 1 | 1
Nickel | 1 | 1 | 1 | 1 | 1 | 1 | 1 | 1 | 1 | 1 | 1 | 1 | 1 | 1 | 1 | 1 | 1 | 1 | 1 | 1 | 1 | 1 | 1 | 1 | 1 | 1 | 1 | 0.4 | 1 | 0 | 1 | 1 | 1
Stahl | 1 | 1 | 1 | 1 | 1 | 1 | 1 | 1 | 1 | 1 | 1 | 1 | 1 | 1 | 1 | 1 | 1 | 1 | 1 | 1 | 1 | 1 | 1 | 1 | 1 | 1 | 0 | 1 | 1 | 1 | 0 | 1 | 1
Titan | 1 | 1 | 1 | 1 | 1 | 1 | 1 | 1 | 1 | 1 | 1 | 1 | 1 | 1 | 1 | 1 | 1 | 1 | 1 | 1 | 1 | 1 | 1 | 1 | 1 | 1 | 1 | 1 | 1 | 1 | 1 | 0 | 1
Zink | 1 | 1 | 1 | 1 | 1 | 1 | 1 | 1 | 1 | 1 | 1 | 1 | 1 | 1 | 1 | 1 | 1 | 1 | 1 | 1 | 1 | 1 | 1 | 1 | 1 | 1 | 1 | 1 | 1 | 1 | 1 | 1 | 0

## sort_electrostatic
abbreviation | PE-LD | PE-LLD | PE-HD | PE-MD | PP | PS | PS-E/XPS | PVC-U | PVC-P | ABS | ASA | SAN | PMMA | PA | PET | POM | PBT | PEEK | PC | PUR | Thermoplaste | Elastomere | Duromere | Aluminium | Blei | Chrom | Eisen | Kupfer | Magnesium | Nickel | Stahl | Titan | Zink
PE-LD | 0 | 0 | 0.2 | 0.2 | 1 | 1 | 1 | 1 | 1 | 1 | 1 | 1 | 0.6 | 1 | 0.8 | 0 | 0 | 0.2 | 1 | 1 | 0 | 0 | 0 | 0 | 0 | 0 | 0 | 0 | 0 | 0 | 0 | 0 | 0
PE-LLD | 0 | 0 | 0.2 | 0.2 | 1 | 1 | 1 | 1 | 1 | 1 | 1 | 1 | 0.6 | 1 | 0.8 | 0 | 0 | 0.2 | 1 | 1 | 0 | 0 | 0 | 0 | 0 | 0 | 0 | 0 | 0 | 0 | 0 | 0 | 0
PE-HD | 0.2 | 0.2 | 0 | 0 | 1 | 1 | 1 | 1 | 1 | 1 | 1 | 1 | 0.4 | 0.8 | 1 | 0 | 0 | 0.6 | 1 | 1 | 0 | 0 | 0 | 0 | 0 | 0 | 0 | 0 | 0 | 0 | 0 | 0 | 0
PE-MD | 0.2 | 0.2 | 0 | 0 | 1 | 1 | 1 | 1 | 1 | 1 | 1 | 1 | 0.4 | 0.8 | 1 | 0 | 0 | 0.6 | 1 | 1 | 0 | 0 | 0 | 0 | 0 | 0 | 0 | 0 | 0 | 0 | 0 | 0 | 0
PP | 1 | 1 | 1 | 1 | 0 | 1 | 1 | 1 | 1 | 1 | 1 | 1 | 0.8 | 0.2 | 1 | 0 | 0 | 1 | 1 | 1 | 0 | 0 | 0 | 0 | 0 | 0 | 0 | 0 | 0 | 0 | 0 | 0 | 0
PS | 1 | 1 | 1 | 1 | 1 | 0 | 0 | 0.4 | 0.4 | 0 | 0 | 0 | 1 | 1 | 0.4 | 0 | 0 | 1 | 0 | 0.2 | 0 | 0 | 0 | 0 | 0 | 0 | 0 | 0 | 0 | 0 | 0 | 0 | 0
PS-E/XPS | 1 | 1 | 1 | 1 | 1 | 0 | 0 | 0.4 | 0.4 | 0 | 0 | 0 | 1 | 1 | 0.4 | 0 | 0 | 1 | 0 | 0.2 | 0 | 0 | 0 | 0 | 0 | 0 | 0 | 0 | 0 | 0 | 0 | 0 | 0
PVC-U | 1 | 1 | 1 | 1 | 1 | 0.4 | 0.4 | 0 | 0 | 0.2 | 0.2 | 0.2 | 1 | 1 | 1 | 0 | 0 | 1 | 0.4 | 0.2 | 0 | 0 | 0 | 0 | 0 | 0 | 0 | 0 | 0 | 0 | 0 | 0 | 0
PVC-P | 1 | 1 | 1 | 1 | 1 | 0.4 | 0.4 | 0 | 0 | 0.2 | 0.2 | 0.2 | 1 | 1 | 1 | 0 | 0 | 1 | 0.4 | 0.2 | 0 | 0 | 0 | 0 | 0 | 0 | 0 | 0 | 0 | 0 | 0 | 0 | 0
ABS | 1 | 1 | 1 | 1 | 1 | 0 | 0 | 0.2 | 0.2 | 0 | 0 | 0 | 1 | 1 | 0.6 | 0 | 0 | 1 | 0 | 0 | 0 | 0 | 0 | 0 | 0 | 0 | 0 | 0 | 0 | 0 | 0 | 0 | 0
ASA | 1 | 1 | 1 | 1 | 1 | 0 | 0 | 0.2 | 0.2 | 0 | 0 | 0 | 1 | 1 | 0.6 | 0 | 0 | 1 | 0 | 0 | 0 | 0 | 0 | 0 | 0 | 0 | 0 | 0 | 0 | 0 | 0 | 0 | 0
SAN | 1 | 1 | 1 | 1 | 1 | 0 | 0 | 0.2 | 0.2 | 0 | 0 | 0 | 1 | 1 | 0.6 | 0 | 0 | 1 | 0 | 0 | 0 | 0 | 0 | 0 | 0 | 0 | 0 | 0 | 0 | 0 | 0 | 0 | 0
PMMA | 0.6 | 0.6 | 0.4 | 0.4 | 0.8 | 1 | 1 | 1 | 1 | 1 | 1 | 1 | 0 | 0.4 | 1 | 0 | 0 | 1 | 1 | 1 | 0 | 0 | 0 | 0 | 0 | 0 | 0 | 0 | 0 | 0 | 0 | 0 | 0
PA | 1 | 1 | 0.8 | 0.8 | 0.2 | 1 | 1 | 1 | 1 | 1 | 1 | 1 | 0.4 | 0 | 1 | 0 | 0 | 1 | 1 | 1 | 0 | 0 | 0 | 0 | 0 | 0 | 0 | 0 | 0 | 0 | 0 | 0 | 0
PET | 0.8 | 0.8 | 1 | 1 | 1 | 0.4 | 0.4 | 1 | 1 | 0.6 | 0.6 | 0.6 | 1 | 1 | 0 | 0 | 0 | 0.4 | 0.6 | 0.6 | 0 | 0 | 0 | 0 | 0 | 0 | 0 | 0 | 0 | 0 | 0 | 0 | 0
POM | 0 | 0 | 0 | 0 | 0 | 0 | 0 | 0 | 0 | 0 | 0 | 0 | 0 | 0 | 0 | 0 | 0 | 0 | 0 | 0 | 0 | 0 | 0 | 0 | 0 | 0 | 0 | 0 | 0 | 0 | 0 | 0 | 0
PBT | 0 | 0 | 0 | 0 | 0 | 0 | 0 | 0 | 0 | 0 | 0 | 0 | 0 | 0 | 0 | 0 | 0 | 0 | 0 | 0 | 0 | 0 | 0 | 0 | 0 | 0 | 0 | 0 | 0 | 0 | 0 | 0 | 0
PEEK | 0.2 | 0.2 | 0.6 | 0.6 | 1 | 1 | 1 | 1 | 1 | 1 | 1 | 1 | 1 | 1 | 0.4 | 0 | 0 | 0 | 1 | 1 | 0 | 0 | 0 | 0 | 0 | 0 | 0 | 0 | 0 | 0 | 0 | 0 | 0
PC | 1 | 1 | 1 | 1 | 1 | 0 | 0 | 0.4 | 0.4 | 0 | 0 | 0 | 1 | 1 | 0.6 | 0 | 0 | 1 | 0 | 0 | 0 | 0 | 0 | 0 | 0 | 0 | 0 | 0 | 0 | 0 | 0 | 0 | 0
PUR | 1 | 1 | 1 | 1 | 1 | 0.2 | 0.2 | 0.2 | 0.2 | 0 | 0 | 0 | 1 | 1 | 0.6 | 0 | 0 | 1 | 0 | 0 | 0 | 0 | 0 | 0 | 0 | 0 | 0 | 0 | 0 | 0 | 0 | 0 | 0
Thermoplaste | 0 | 0 | 0 | 0 | 0 | 0 | 0 | 0 | 0 | 0 | 0 | 0 | 0 | 0 | 0 | 0 | 0 | 0 | 0 | 0 | 0 | 0 | 0 | 0 | 0 | 0 | 0 | 0 | 0 | 0 | 0 | 0 | 0
Elastomere | 0 | 0 | 0 | 0 | 0 | 0 | 0 | 0 | 0 | 0 | 0 | 0 | 0 | 0 | 0 | 0 | 0 | 0 | 0 | 0 | 0 | 0 | 0 | 0 | 0 | 0 | 0 | 0 | 0 | 0 | 0 | 0 | 0
Duromere | 0 | 0 | 0 | 0 | 0 | 0 | 0 | 0 | 0 | 0 | 0 | 0 | 0 | 0 | 0 | 0 | 0 | 0 | 0 | 0 | 0 | 0 | 0 | 0 | 0 | 0 | 0 | 0 | 0 | 0 | 0 | 0 | 0
Aluminium | 0 | 0 | 0 | 0 | 0 | 0 | 0 | 0 | 0 | 0 | 0 | 0 | 0 | 0 | 0 | 0 | 0 | 0 | 0 | 0 | 0 | 0 | 0 | 0 | 0 | 0 | 0 | 0 | 0 | 0 | 0 | 0 | 0
Blei | 0 | 0 | 0 | 0 | 0 | 0 | 0 | 0 | 0 | 0 | 0 | 0 | 0 | 0 | 0 | 0 | 0 | 0 | 0 | 0 | 0 | 0 | 0 | 0 | 0 | 0 | 0 | 0 | 0 | 0 | 0 | 0 | 0
Chrom | 0 | 0 | 0 | 0 | 0 | 0 | 0 | 0 | 0 | 0 | 0 | 0 | 0 | 0 | 0 | 0 | 0 | 0 | 0 | 0 | 0 | 0 | 0 | 0 | 0 | 0 | 0 | 0 | 0 | 0 | 0 | 0 | 0
Eisen | 0 | 0 | 0 | 0 | 0 | 0 | 0 | 0 | 0 | 0 | 0 | 0 | 0 | 0 | 0 | 0 | 0 | 0 | 0 | 0 | 0 | 0 | 0 | 0 | 0 | 0 | 0 | 0 | 0 | 0 | 0 | 0 | 0
Kupfer | 0 | 0 | 0 | 0 | 0 | 0 | 0 | 0 | 0 | 0 | 0 | 0 | 0 | 0 | 0 | 0 | 0 | 0 | 0 | 0 | 0 | 0 | 0 | 0 | 0 | 0 | 0 | 0 | 0 | 0 | 0 | 0 | 0
Magnesium | 0 | 0 | 0 | 0 | 0 | 0 | 0 | 0 | 0 | 0 | 0 | 0 | 0 | 0 | 0 | 0 | 0 | 0 | 0 | 0 | 0 | 0 | 0 | 0 | 0 | 0 | 0 | 0 | 0 | 0 | 0 | 0 | 0
Nickel | 0 | 0 | 0 | 0 | 0 | 0 | 0 | 0 | 0 | 0 | 0 | 0 | 0 | 0 | 0 | 0 | 0 | 0 | 0 | 0 | 0 | 0 | 0 | 0 | 0 | 0 | 0 | 0 | 0 | 0 | 0 | 0 | 0
Stahl | 0 | 0 | 0 | 0 | 0 | 0 | 0 | 0 | 0 | 0 | 0 | 0 | 0 | 0 | 0 | 0 | 0 | 0 | 0 | 0 | 0 | 0 | 0 | 0 | 0 | 0 | 0 | 0 | 0 | 0 | 0 | 0 | 0
Titan | 0 | 0 | 0 | 0 | 0 | 0 | 0 | 0 | 0 | 0 | 0 | 0 | 0 | 0 | 0 | 0 | 0 | 0 | 0 | 0 | 0 | 0 | 0 | 0 | 0 | 0 | 0 | 0 | 0 | 0 | 0 | 0 | 0
Zink | 0 | 0 | 0 | 0 | 0 | 0 | 0 | 0 | 0 | 0 | 0 | 0 | 0 | 0 | 0 | 0 | 0 | 0 | 0 | 0 | 0 | 0 | 0 | 0 | 0 | 0 | 0 | 0 | 0 | 0 | 0 | 0 | 0

## lca_calculation
category | flow | use for | GWP100 | unit | source
production-plastic | ABS | production-plastic_DE_ABS | 3.2293515 | kg | Gabi (2022.2)_DE: Acrylonitrile-Butadiene-Styrene Granulate (ABS) Mix Sphera
production-plastic | HDPE | production-plastic_DE_PE-HD | 1.483350978 | kg | Gabi (2022.2)_DE: Polyethylene High Density Granulate (HDPE/PE-HD) Sphera
production-plastic | LDPE | production-plastic_DE_PE-LD | 1.79515032 | kg | Gabi (2022.2)_DE: Polyethylene Low Density Granulate (LDPE/PE-LD) Sphera
production-plastic | LLDPE | production-plastic_DE_PE-LLD | 1.472646299 | kg | Gabi (2022.2)_DE: Polyethylene linear low density granulate (LLDPE/PE-LLD)
production-plastic | PA6 | production-plastic_DE_PA | 6.532603 | kg | Gabi (2024.2)_DE: Polyamide 6 Granulate (PA 6) Mix Sphera
production-plastic | PA66 |  | 7.43343886 | kg | Gabi (2022.2)_DE: Polyamide 6.6 Granulate (PA 6.6) Mix Sphera
production-plastic | PB |  | 2.86700022 | kg | Gabi (2022.2)_DE: Polybutadiene granulate (PB) Sphera
production-plastic | PBT |  | 3.86267445 | kg | Gabi (2022.2)_DE: Polybutylene Terephthalate Granulate (PBT) Mix Sphera
production-plastic | PC | production-plastic_DE_PC | 3.89363257 | kg | Gabi (2022.2)_DE: Polycarbonate Granulate (PC) Sphera
production-plastic | PEEK | production-plastic_DE_PEEK | 15.9277538 | kg | Gabi (2022.2)_DE: Polyetherether ketone granulate (PEEK) Sphera
production-plastic | PEI |  | 11.25924956 | kg | Gabi (2022.2)_DE: Polyetherimide granulate (PEI) Sphera
production-plastic | PET | production-plastic_DE_PET | 2.39453304 | kg | Gabi (2022.2)_DE: Polyethylene terephthalate bottle grade granulate (PET) via PTA Sphera
production-plastic | PMMA | production-plastic_DE_PMMA | 3.77042763 | kg | Gabi (2022.2)_DE: Polymethylmethacrylate granulate (PMMA) mix Sphera
production-plastic | POM | production-plastic_DE_POM | 3.49240264 | kg | Gabi (2022.2)_DE: Polyoxymethylene granulate (POM) Mix Sphera
production-plastic | PP | production-plastic_DE_PP | 1.926439 | kg | LCA for Experts (2024.1)_DE: Polypropylene granulate (PP) Sphera
production-plastic | PPS |  | 6.87789996 | kg | Gabi (2022.2)_DE: Polyphenylene sulfide granulate (PPS) Sphera
production-plastic | PS | production-plastic_DE_PS | 2.301421635 | kg | Gabi (2022.2)_DE: Polystyrene granulate (PS) mix Sphera
production-plastic | PSU |  | 3.807342 | kg | Gabi (2023.2)_*eigene Modellierung in Gabi
production-plastic | PTFE |  | 16.4980159 | kg | Gabi (2022.2)_DE: Polytetrafluoroethylene granulate (PTFE) Mix Sphera
production-plastic | PVC | production-plastic_DE_PVC-U | 2.0777927 | kg | Gabi (2022.2)_DE: Polyvinyl chloride granulate (Suspension; S-PVC) mix Sphera
production-plastic | PVC | production-plastic_DE_PVC-P | 2.0777927 | kg | Gabi (2022.2)_DE: Polyvinyl chloride granulate (Suspension; S-PVC) mix Sphera
production-plastic | PET Fasern |  | 2.766141 | kg | Gabi (2023.1)_DE: Polyethylene terephthalate fibres (PET) Sphera
production-plastic | PET Fasern |  | 2.710463 | kg | Gabi (2023.1)_RER: Polyethylene terephthalate fibres (PET) Sphera
production-plastic | PP Fasern |  | 2.033393 | kg | Gabi (2023.1)_DE: Polypropylene fibres (PP) Sphera
production-plastic | PP Fasern |  | 2.243646 | kg | Gabi (2023.1)_RER: Polypropylene fibres (PP) Sphera
production-plastic | TPO |  | 1.919635 | kg | Gabi (2023.1)_DE: Polypropylene / ethylene propylene diene elastomer granulate (PP/EPDM, TPO, TPE-O) mix Sphera
production-plastic | TPU |  | 3.000877 | kg | Gabi (2023.1)_DE: Thermoplastic polyurethane (TPU, TPE-U) adhesive Sphera
production-plastic | EVAC |  | 3.495593 | kg | Gabi (2023.2)_*eigene Modellierung in Gabi (Ethylen-Vinylacetatl-Copolymer (EVAC))
production-plastic | SBR |  | 3.034749 | kg | Gabi (2023.2)_DE: Styrene-butadiene rubber (S-SBR) mix Sphera
production-plastic | EPDM | production-plastic_DE_Elastomere | 3.208699 | kg | Gabi (2023.2)_DE: Ethylene Propylene Diene Elastomer (EPDM) Sphera
production-plastic | SEEPS |  | 7.034749 | kg | Gabi (2023.2)_SBR + Differenz zu Werten des Kunden
production-plastic | SEBS |  | 4.434749 | kg | Gabi (2023.2)_SBR + Differenz zu Werten des Kunden
production-plastic | PA6I/6T |  | 4.301562141 | kg | Gabi (2023.2)_eigene Modellierung mit Approximationen
production-plastic | bioPE (aus pflanzlichem Alt-Öl) |  | 0.9635837 | kg | Gabi (2023.2)_eigene Modellierung mit Approximationen
production-plastic | PLA |  | 5.263589 | kg | Gabi (2023.2)_GLO: Polylactic Acid (PLA) TH 2018 System Total Corbion PLA
production-plastic | Kunststoff |  |  | kg
production-metal | Aluminium | production-metal_DE_Aluminium | 10 | kg
production-metal | Blei | production-metal_DE_Blei | 10 | kg
production-metal | Chrom | production-metal_DE_Chrom | 10 | kg
production-metal | Eisen | production-metal_DE_Eisen | 10 | kg
production-metal | Kupfer | production-metal_DE_Kupfer | 10 | kg
production-metal | Magnesium | production-metal_DE_Magnesium | 10 | kg
production-metal | Nickel | production-metal_DE_Nickel | 10 | kg
production-metal | Stahl | production-metal_DE_Stahl | 10 | kg
production-metal | Titan | production-metal_DE_Titan | 10 | kg
production-metal | Zink | production-metal_DE_Zink | 10 | kg
incineration | ABS | ABS | 2.130257 | kg | Gabi (2022.2)_DE: Acrylonitrile-butadiene-styrene (ABS) in waste incineration plant Sphera <t-agg>
incineration | PC | PC | 2.770171 | kg | Gabi (2022.2)_DE: Polycarbonate (PC) in waste incineration plant Sphera <t-agg>
incineration | PE | PE-LD | 3.136736 | kg | LCA for experts (2024.1)_DE: Polyethylene (PE) in waste incineration plant (0% H2O content) Sphera <t-agg>
incineration | PE | PE-LLD | 3.136736 | kg | Gabi (2022.2)_DE: Polyethylene terephthalate (PET) in waste incineration plant Sphera <t-agg>
incineration | PE | PE-HD | 3.136736 | kg | Gabi (2022.2)_DE: Polyamide (PA) 6 in waste incineration plant Sphera <t-agg>
incineration | PE | PE-MD | 3.136736 | kg | Gabi (2022.2)_DE: Polyamide (PA) 6.6 in waste incineration plant Sphera <t-agg>
incineration | PET | PET | 2.30017 | kg | Gabi (2022.2)_DE: Polyethylene terephthalate (PET) in waste incineration plant Sphera <t-agg>
incineration | PA6 | PA | 2.290348 | kg | Gabi (2022.2)_DE: Polyamide (PA) 6 in waste incineration plant Sphera <t-agg>
incineration | PA66 |  | 2.390356 | kg | Gabi (2022.2)_DE: Polyamide (PA) 6.6 in waste incineration plant Sphera <t-agg>
incineration | PVC | PVC-U | 2.800980906 | kg | GaBi (2022.2)_DE: Polyvinyl chloride (PVC) in waste incineration plant; waste-to-energy plant with dry flue gas treatment, without collection, transport and pre-treatment; production mix (region specific plants), at plant; 18.0 MJ/kg net calorific value
incineration | PVC | PVC-P | 2.800980906 | kg | Gabi (2022.2)_DE: Plastics (unspecified) in waste incineration plant Sphera <t-agg>
incineration | Kunststoff | Thermoplaste | 2.300207 | kg | Gabi (2022.2)_DE: Plastics (unspecified) in waste incineration plant Sphera <t-agg>
incineration | PP | PP | 3.136736 | kg | LCA for experts (2024.1)_DE: Polypropylene (PP) in waste incineration plant (0% H2O content) Sphera <t-agg>
incineration | PS | PS | 3.380173 | kg | Gabi (2022.2)_DE: Polystyrene (PS) in waste incineration plant Sphera <t-agg>
incineration | PB |  | 3.250173 | kg | Gabi (2022.2)_DE: Polybutadiene (PB) in waste incineration plant Sphera <t-agg>, waste-to-energy plant with dry flue gas treatment, without collection, transport and pre-treatment, production mix (region specific plants), at plant, 41.6 MJ/kg net calorific value
incineration | PMMA | PMMA | 2.21017 | kg | Gabi (2022.2)_DE: Polymethylmethacrylate (PMMA) in waste incineration plant Sphera <t-agg>, waste-to-energy plant with dry flue gas treatment, without collection, transport and pre-treatment, production mix (region specific plants), at plant, 25.1 MJ/kg net calorific value
incineration | Aluminium | Aluminium | 0 | kg
incineration | Blei | Blei | 0 | kg
incineration | Chrom | Chrom | 0 | kg
incineration | Eisen | Eisen | 0 | kg
incineration | Kupfer | Kupfer | 0 | kg
incineration | Magnesium | Magnesium | 0 | kg
incineration | Nickel | Nickel | 0 | kg
incineration | Stahl | Stahl | 0 | kg
incineration | Titan | Titan | 0 | kg
incineration | Zink | Zink | 0 | kg
pressured_air | Druckluft | pressured_air_GLO_default | 0.048232288 | m³ | Gabi (2022.2)_GLO: Compressed air 10 bar (medium power consumption) Sphera <e-ep> + EU-28: Electricity grid mix Sphera
water | Prozesswasser (Grund) | water_EU_groundwater | 1.10681008 | m³ | Gabi (2022.2)_EU-28: Process water from ground water Sphera
electricity | electric energy mix germany (2023) | electricity_DE_mix | 0.3 | kWh
electricity | Strom Mittelspannung (Mix), DE | electricity_DE_medium_voltage | 0.3997083 | kWh | Gabi (2024.2)_DE: Electricity grid mix 1kV-60kV Sphera
electricity | Strom Mittelspannung (Mix), AT | electricity_AT_medium_voltage | 0.2442382 | kWh | Sphera LCA (2023.01)_AT: Electricity grid mix 1kV-60kV Sphera
electricity | Strom Mittelspannung (Mix), CH | electricity_CH_medium_voltage | 0.1152502 | kWh | Sphera LCA (2023.01)_CH: Electricity grid mix 1kV-60kV Sphera
electricity | Ökostrom | electricity_DE_green | 0.06518457 | kWh | Gabi (2024.2)_DE: Green electricity grid mix (production mix) (2022) Sphera
electricity | Strom aus Wasserkraft | electricity_DE_water | 0.00605947679 | kWh | Gabi (2022.2)_DE: Electricity from hydro power Sphera
electricity | Strom aus Windkraft | electricity_DE_wind | 0.0095243 | kWh | Gabi (2022.2)_DE: Electricity from wind power Sphera
electricity | Strom aus Photovoltaic | electricity_DE_solar | 0.03539446 | kWh | Gabi (2022.2)_DE: Electricity from photovoltaic Sphera
heat | heat energy mix germany (2023) | heat_DE_mix | 1 | kWh
heat | Wärme (aus Erdgas) | heat_DE_natural_gas | 0.0652472 | MJ | Gabi (2022.2)_DE: Thermal energy from natural gas Sphera
transport | Transport LKW 22t tkm | transport_lkw_22 | 0.07568700417 | tkm | GaBi (2022.2)_GLO: Truck, Euro 6, 28 - 32t gross weight / 22t payload capacity Sphera <e-ep>_DE: Diesel mix at filling station Sphera
landfill | dross | dross
wastewater | wastewater treatment | wastewater_DE_default
ressource | Waschmittel | ressource_DE_cleaning_agent
melting-metal | Aluminium | melting-metal_DE_Aluminium | 0 | kg
melting-metal | Blei | melting-metal_DE_Blei | 0 | kg
melting-metal | Chrom | melting-metal_DE_Chrom | 0 | kg
melting-metal | Eisen | melting-metal_DE_Eisen | 0 | kg
melting-metal | Kupfer | melting-metal_DE_Kupfer | 0 | kg
melting-metal | Magnesium | melting-metal_DE_Magnesium | 0 | kg
melting-metal | Nickel | melting-metal_DE_Nickel | 0 | kg
melting-metal | Stahl | melting-metal_DE_Stahl | 0 | kg
melting-metal | Titan | melting-metal_DE_Titan | 0 | kg
melting-metal | Zink | melting-metal_DE_Zink | 0 | kg